## T1_Overall
Shrinkage by fabric type (both washes pooled)
Fabric | Count | Mean | Std | Min | Max
Cotton | 36 | 2.375 | 0.936 | 0.5 | 5
Polyester | 36 | 0.903 | 0.917 | 0 | 4

## T2_Fabric_x_Wash
Shrinkage by fabric type and wash number
Fabric | Wash | Count | Mean | Std | Min | Max
Cotton | Wash 1 | 18 | 1.778 | 0.647 | 0.5 | 2.5
Cotton | Wash 2 | 18 | 2.972 | 0.795 | 1.5 | 5
Polyester | Wash 1 | 18 | 0.472 | 0.629 | 0 | 2.5
Polyester | Wash 2 | 18 | 1.333 | 0.97 | 0.5 | 4

## T3_Tension_x_Wash
Shrinkage by seam tension level and wash number
Tension | Wash | Count | Mean | Std | Min | Max
Low | Wash 1 | 12 | 0.792 | 0.838 | 0 | 2.5
Low | Wash 2 | 12 | 1.792 | 1.453 | 0.5 | 5
Medium | Wash 1 | 12 | 1.042 | 1.033 | 0 | 2.5
Medium | Wash 2 | 12 | 2 | 1.279 | 0.5 | 4
High | Wash 1 | 12 | 1.542 | 0.753 | 0.5 | 2.5
High | Wash 2 | 12 | 2.667 | 0.651 | 1.5 | 4

## T4_Fabric_Tension_Wash
Shrinkage by fabric, tension level and wash number
Fabric | Tension | Wash | Count | Mean | Std | Min | Max
Cotton | Low | Wash 1 | 6 | 1.417 | 0.736 | 0.5 | 2.5
Cotton | Low | Wash 2 | 6 | 2.917 | 1.242 | 1.5 | 5
Cotton | Medium | Wash 1 | 6 | 1.917 | 0.665 | 1 | 2.5
Cotton | Medium | Wash 2 | 6 | 3.083 | 0.736 | 2.5 | 4
Cotton | High | Wash 1 | 6 | 2 | 0.447 | 1.5 | 2.5
Cotton | High | Wash 2 | 6 | 2.917 | 0.204 | 2.5 | 3
Polyester | Low | Wash 1 | 6 | 0.167 | 0.258 | 0 | 0.5
Polyester | Low | Wash 2 | 6 | 0.667 | 0.258 | 0.5 | 1
Polyester | Medium | Wash 1 | 6 | 0.167 | 0.258 | 0 | 0.5
Polyester | Medium | Wash 2 | 6 | 0.917 | 0.492 | 0.5 | 1.5
Polyester | High | Wash 1 | 6 | 1.083 | 0.736 | 0.5 | 2.5
Polyester | High | Wash 2 | 6 | 2.417 | 0.861 | 1.5 | 4

## T5_YarnCount_x_Wash
Shrinkage by yarn count (Ne) and wash number
YarnCount | Wash | Count | Mean | Std | Min | Max
20 | Wash 1 | 18 | 1.222 | 1.003 | 0 | 2.5
20 | Wash 2 | 18 | 2.306 | 1.177 | 0.5 | 4
40 | Wash 1 | 18 | 1.028 | 0.831 | 0 | 2.5
40 | Wash 2 | 18 | 2 | 1.249 | 0.5 | 5

## T6_Full_Design
Full factorial cell means (Fabric x Yarn count x Tension x Wash)
Fabric | YarnCount | Tension | Wash | Count | Mean | Std | Min | Max
Cotton | 20 | Low | Wash 1 | 3 | 1.333 | 1.041 | 0.5 | 2.5
Cotton | 20 | Low | Wash 2 | 3 | 2.333 | 1.041 | 1.5 | 3.5
Cotton | 20 | Medium | Wash 1 | 3 | 2 | 0.866 | 1 | 2.5
Cotton | 20 | Medium | Wash 2 | 3 | 3.5 | 0.866 | 2.5 | 4
Cotton | 20 | High | Wash 1 | 3 | 2.167 | 0.577 | 1.5 | 2.5
Cotton | 20 | High | Wash 2 | 3 | 3 | 0 | 3 | 3
Cotton | 40 | Low | Wash 1 | 3 | 1.5 | 0.5 | 1 | 2
Cotton | 40 | Low | Wash 2 | 3 | 3.5 | 1.323 | 2.5 | 5
Cotton | 40 | Medium | Wash 1 | 3 | 1.833 | 0.577 | 1.5 | 2.5
Cotton | 40 | Medium | Wash 2 | 3 | 2.667 | 0.289 | 2.5 | 3
Cotton | 40 | High | Wash 1 | 3 | 1.833 | 0.289 | 1.5 | 2
Cotton | 40 | High | Wash 2 | 3 | 2.833 | 0.289 | 2.5 | 3
Polyester | 20 | Low | Wash 1 | 3 | 0.167 | 0.289 | 0 | 0.5
Polyester | 20 | Low | Wash 2 | 3 | 0.667 | 0.289 | 0.5 | 1
Polyester | 20 | Medium | Wash 1 | 3 | 0.333 | 0.289 | 0 | 0.5
Polyester | 20 | Medium | Wash 2 | 3 | 1.333 | 0.289 | 1 | 1.5
Polyester | 20 | High | Wash 1 | 3 | 1.333 | 1.041 | 0.5 | 2.5
Polyester | 20 | High | Wash 2 | 3 | 3 | 0.866 | 2.5 | 4
Polyester | 40 | Low | Wash 1 | 3 | 0.167 | 0.289 | 0 | 0.5
Polyester | 40 | Low | Wash 2 | 3 | 0.667 | 0.289 | 0.5 | 1
Polyester | 40 | Medium | Wash 1 | 3 | 0 | 0 | 0 | 0
Polyester | 40 | Medium | Wash 2 | 3 | 0.5 | 0 | 0.5 | 0.5
Polyester | 40 | High | Wash 1 | 3 | 0.833 | 0.289 | 0.5 | 1
Polyester | 40 | High | Wash 2 | 3 | 1.833 | 0.289 | 1.5 | 2

## T7_Wash
Shrinkage by wash number (all samples pooled)
Wash | Count | Mean | Std | Min | Max
Wash 1 | 36 | 1.125 | 0.913 | 0 | 2.5
Wash 2 | 36 | 2.153 | 1.206 | 0.5 | 5

## Tidy_Data
SampleCode | Fabric | YarnCount | Tension | Replicate | Wash | Shrinkage
C20L - 1 | Cotton | 20 | Low | 1 | Wash 1 | 2.5
C20L - 1 | Cotton | 20 | Low | 1 | Wash 2 | 3.5
C20L - 2 | Cotton | 20 | Low | 2 | Wash 1 | 1
C20L - 2 | Cotton | 20 | Low | 2 | Wash 2 | 2
C20L - 3 | Cotton | 20 | Low | 3 | Wash 1 | 0.5
C20L - 3 | Cotton | 20 | Low | 3 | Wash 2 | 1.5
C20S - 1 | Cotton | 20 | Medium | 1 | Wash 1 | 1
C20S - 1 | Cotton | 20 | Medium | 1 | Wash 2 | 2.5
C20S - 2 | Cotton | 20 | Medium | 2 | Wash 1 | 2.5
C20S - 2 | Cotton | 20 | Medium | 2 | Wash 2 | 4
C20S - 3 | Cotton | 20 | Medium | 3 | Wash 1 | 2.5
C20S - 3 | Cotton | 20 | Medium | 3 | Wash 2 | 4
C20H - 1 | Cotton | 20 | High | 1 | Wash 1 | 1.5
C20H - 1 | Cotton | 20 | High | 1 | Wash 2 | 3
C20H - 2 | Cotton | 20 | High | 2 | Wash 1 | 2.5
C20H - 2 | Cotton | 20 | High | 2 | Wash 2 | 3
C20H - 3 | Cotton | 20 | High | 3 | Wash 1 | 2.5
C20H - 3 | Cotton | 20 | High | 3 | Wash 2 | 3
C40L - 1 | Cotton | 40 | Low | 1 | Wash 1 | 1
C40L - 1 | Cotton | 40 | Low | 1 | Wash 2 | 5
C40L - 2 | Cotton | 40 | Low | 2 | Wash 1 | 2
C40L - 2 | Cotton | 40 | Low | 2 | Wash 2 | 3
C40L - 3 | Cotton | 40 | Low | 3 | Wash 1 | 1.5
C40L - 3 | Cotton | 40 | Low | 3 | Wash 2 | 2.5
C40S - 1 | Cotton | 40 | Medium | 1 | Wash 1 | 2.5
C40S - 1 | Cotton | 40 | Medium | 1 | Wash 2 | 3
C40S - 2 | Cotton | 40 | Medium | 2 | Wash 1 | 1.5
C40S - 2 | Cotton | 40 | Medium | 2 | Wash 2 | 2.5
C40S - 3 | Cotton | 40 | Medium | 3 | Wash 1 | 1.5
C40S - 3 | Cotton | 40 | Medium | 3 | Wash 2 | 2.5
C40H - 1 | Cotton | 40 | High | 1 | Wash 1 | 2
C40H - 1 | Cotton | 40 | High | 1 | Wash 2 | 3
C40H - 2 | Cotton | 40 | High | 2 | Wash 1 | 1.5
C40H - 2 | Cotton | 40 | High | 2 | Wash 2 | 2.5
C40H - 3 | Cotton | 40 | High | 3 | Wash 1 | 2
C40H - 3 | Cotton | 40 | High | 3 | Wash 2 | 3
P20L - 1 | Polyester | 20 | Low | 1 | Wash 1 | 0
P20L - 1 | Polyester | 20 | Low | 1 | Wash 2 | 0.5
P20L - 2 | Polyester | 20 | Low | 2 | Wash 1 | 0
P20L - 2 | Polyester | 20 | Low | 2 | Wash 2 | 0.5
P20L - 3 | Polyester | 20 | Low | 3 | Wash 1 | 0.5
P20L - 3 | Polyester | 20 | Low | 3 | Wash 2 | 1
P20S - 1 | Polyester | 20 | Medium | 1 | Wash 1 | 0
P20S - 1 | Polyester | 20 | Medium | 1 | Wash 2 | 1
P20S - 2 | Polyester | 20 | Medium | 2 | Wash 1 | 0.5
P20S - 2 | Polyester | 20 | Medium | 2 | Wash 2 | 1.5
P20S - 3 | Polyester | 20 | Medium | 3 | Wash 1 | 0.5
P20S - 3 | Polyester | 20 | Medium | 3 | Wash 2 | 1.5
P20H - 1 | Polyester | 20 | High | 1 | Wash 1 | 1
P20H - 1 | Polyester | 20 | High | 1 | Wash 2 | 2.5
P20H - 2 | Polyester | 20 | High | 2 | Wash 1 | 2.5
P20H - 2 | Polyester | 20 | High | 2 | Wash 2 | 4
P20H - 3 | Polyester | 20 | High | 3 | Wash 1 | 0.5
P20H - 3 | Polyester | 20 | High | 3 | Wash 2 | 2.5
P40L - 1 | Polyester | 40 | Low | 1 | Wash 1 | 0
P40L - 1 | Polyester | 40 | Low | 1 | Wash 2 | 0.5
P40L - 2 | Polyester | 40 | Low | 2 | Wash 1 | 0
P40L - 2 | Polyester | 40 | Low | 2 | Wash 2 | 0.5
P40L - 3 | Polyester | 40 | Low | 3 | Wash 1 | 0.5
P40L - 3 | Polyester | 40 | Low | 3 | Wash 2 | 1
P40S - 1 | Polyester | 40 | Medium | 1 | Wash 1 | 0
P40S - 1 | Polyester | 40 | Medium | 1 | Wash 2 | 0.5
P40S - 2 | Polyester | 40 | Medium | 2 | Wash 1 | 0
P40S - 2 | Polyester | 40 | Medium | 2 | Wash 2 | 0.5
P40S - 3 | Polyester | 40 | Medium | 3 | Wash 1 | 0
P40S - 3 | Polyester | 40 | Medium | 3 | Wash 2 | 0.5
P40H - 1 | Polyester | 40 | High | 1 | Wash 1 | 0.5
P40H - 1 | Polyester | 40 | High | 1 | Wash 2 | 1.5
P40H - 2 | Polyester | 40 | High | 2 | Wash 1 | 1
P40H - 2 | Polyester | 40 | High | 2 | Wash 2 | 2
P40H - 3 | Polyester | 40 | High | 3 | Wash 1 | 1
P40H - 3 | Polyester | 40 | High | 3 | Wash 2 | 2

## ANOVA_Results
Test | Factor | Scope | df | F | p_str | eta2 | Levene_p | Shapiro_min_p | Verdict
A1 | Fabric type | Both washes pooled (N = 72) | 1, 70 | 45.443 | < 0.001 | 0.394 | 0.7426 | 0.0001 | Significant difference exists
A2 | Fabric type | Wash 1 only (N = 36) | 1, 34 | 37.666 | < 0.001 | 0.526 | 0.2939 | 0.0002 | Significant difference exists
A3 | Fabric type | Wash 2 only (N = 36) | 1, 34 | 30.741 | < 0.001 | 0.475 | 0.3755 | 0.004 | Significant difference exists
B1 | Seam tension level | Both fabrics & washes pooled (N = 72) | 2, 69 | 3.205 | 0.0467 | 0.085 | 0.3644 | 0.0029 | Significant difference exists
B2 | Seam tension level | Wash 1 only (N = 36) | 2, 33 | 2.248 | 0.1215 | 0.12 | 0.4171 | 0.0251 | No significant difference
B3 | Seam tension level | Wash 2 only (N = 36) | 2, 33 | 1.803 | 0.1807 | 0.098 | 0.0749 | 0.0507 | No significant difference
B4 | Seam tension level | Cotton only (N = 36) | 2, 33 | 0.437 | 0.6497 | 0.026 | 0.2096 | 0.0211 | No significant difference
B5 | Seam tension level | Polyester only (N = 36) | 2, 33 | 13.097 | < 0.001 | 0.443 | 0.0041 | 0.0153 | Significant difference exists
C1 | Wash number | All samples pooled (N = 72) | 1, 70 | 16.617 | < 0.001 | 0.192 | 0.1474 | 0.0011 | Significant difference exists
C2 | Wash number | Cotton only (N = 36) | 1, 34 | 24.461 | < 0.001 | 0.418 | 0.8584 | 0.0288 | Significant difference exists
C3 | Wash number | Polyester only (N = 36) | 1, 34 | 9.98 | 0.0033 | 0.227 | 0.1358 | 0.0002 | Significant difference exists
D1 | Sewing-thread yarn count | Both washes pooled (N = 72) | 1, 70 | 0.804 | 0.3731 | 0.011 | 0.4758 | 0.0167 | No significant difference

## PostHoc_Tension
Scope | Comparison | Mean_diff | t | p_raw | p_Bonferroni | Cohens_d | Result
Both fabrics pooled | Low vs Medium | -0.229 | -0.634 | 0.5294 | 1 | -0.183 | Not significant
Both fabrics pooled | Low vs High | -0.812 | -2.564 | 0.0137 | 0.0411 | -0.74 | Significant
Both fabrics pooled | Medium vs High | -0.583 | -1.87 | 0.0679 | 0.2037 | -0.54 | Not significant
Cotton only | Low vs Medium | -0.333 | -0.749 | 0.462 | 1 | -0.306 | Not significant
Cotton only | Low vs High | -0.292 | -0.733 | 0.4713 | 1 | -0.299 | Not significant
Cotton only | Medium vs High | 0.042 | 0.134 | 0.8945 | 1 | 0.055 | Not significant
Polyester only | Low vs Medium | -0.125 | -0.666 | 0.5122 | 1 | -0.272 | Not significant
Polyester only | Low vs High | -1.333 | -4.222 | 0.0004 | 0.0011 | -1.724 | Significant
Polyester only | Medium vs High | -1.208 | -3.587 | 0.0016 | 0.0049 | -1.464 | Significant

## KruskalWallis
Factor | Scope | H | p_str | Verdict
Fabric type | Both washes pooled | 30.992 | < 0.001 | Significant difference exists
Fabric type | Wash 1 only | 19.284 | < 0.001 | Significant difference exists
Fabric type | Wash 2 only | 18.014 | < 0.001 | Significant difference exists
Seam tension level | Both fabrics pooled | 8.278 | 0.0159 | Significant difference exists
Seam tension level | Polyester only | 15.084 | < 0.001 | Significant difference exists
Seam tension level | Cotton only | 1.641 | 0.4402 | No significant difference
Wash number | All samples pooled | 13.48 | < 0.001 | Significant difference exists
Sewing-thread yarn count | Both washes pooled | 0.871 | 0.3505 | No significant difference